## Sheet1
BareSi | pN/nm | N_PEG | pN/nm | N_FN | pN/nm | N_COL6 | pN/nm | OA_PEG | pN/nm | OA_FN | pN/nm | OA_COL6 | pN/nm | OA_PEG_C | pN/nm | OA_FN_C | pN/nm | OA_COL6_C | pN/nm
2 | 91.52 | 1 | 10.95 | 1 | 13.41 | 1 | 76.89 | 2 | 80.5 | 2 | 98.7 | 2 | 86.22 | 1 | 80.5 | 1 | 98.7 | 2 | 86.22
4 | 91.52 | 2 | 10.95 | 3 | 13.41 | 2 | 76.89 | 4 | 80.5 | 3 | 98.7 | 3 | 86.22 | 2 | 80.5 | 2 | 98.7 | 3 | 86.22
5 | 91.52 | 3 | 10.95 | 4 | 13.41 | 3 | 76.89 | 5 | 80.5 | 4 | 98.7 | 4 | 86.22 | 3 | 80.5 | 5 | 98.7 | 4 | 86.22
6 | 91.52 | 4 | 10.95 | 5 | 81.23 | 4 | 76.89 | 6 | 80.5 | 5 | 98.7 | 5 | 86.22 | 4 | 69.88 | 8 | 98.7 | 6 | 95.82
7 | 91.52 |  |  | 6 | 81.23 | 5 | 76.89 | 8 | 69.88 | 6 | 98.7 | 6 | 86.22 | 5 | 69.88 | 9 | 98.7 | 7 | 95.82
8 | 91.52 |  |  | 7 | 81.23 |  |  | 9 | 69.88 | 9 | 120.71 | 7 | 86.22 | 6 | 69.88 | 10 | 120.71 | 8 | 95.82
9 | 91.52 |  |  | 8 | 81.23 | AM6903 | 76.89 | 10 | 69.88 | 11 | 120.71 | 8 | 86.22 | 7 | 69.88 | 11 | 120.71 | 9 | 95.82
|  |  |  | 9 | 81.23 | AM6904 | NA | 11 | 69.88 | 12 | 120.71 | 9 | 86.22 | 8 | 69.88 | 12 | 120.71 | 10 | 95.82
2020-10-20 |  |  |  | 10 | 81.23 | AM6905 | 47.71 | 12 | 69.88 | 14 | 120.71 | 10 | 86.22 | 9 | 69.88 | 14 | 120.71 | 11 | 95.82
|  |  |  | 11 | 81.23 |  |  | 14 | 69.88 | 15 | 120.71 | 12 | 95.82 | 10 | 69.88 | 15 | 120.71 | 12 | 95.82
[8 empty] | 15 | 69.88 | 16 | 120.71 | 13 | 95.82 | 12 | 69.88 | 16 | 120.71 | 13 | 95.82
|  |  |  | 190702 AM6903 | 13.41 | 8 curves |  | 16 | 69.88 | 17 | 120.71 | 14 | 95.82 | 13 | 69.88 | 17 | 120.71 | 15 | 95.82
|  |  |  | 190822 AM6972 | 81.23 | 9 curves |  | 17 | 69.88 | 18 | 120.71 | 15 | 95.82 | 14 | 69.88 | 18 | 120.71 | 16 | 95.82
|  |  |  | 191028 | 86.44 | 7 curves |  | 18 | 69.88 |  |  | 16 | 95.82 | 15 | 69.88 |  |  | 17 | 95.82
|  |  |  | 190528 AM6904, cells 1-3 | 24.57 | 7 curves |  | 19 | 69.88 |  |  | 17 | 95.82 | 16 | 69.88 |  |  | 18 | 95.82
[8 empty] | 20 | 69.88 |  |  | 18 | 95.82 | 17 | 69.88 |  |  | 19 | 95.82
|  | 191104 | 10.95 | 9 curves |  |  |  | 21 | 69.88 |  |  | 19 | 95.82 | 18 | 69.88 |  |  | 20 | 95.82
[12 empty] | 22 | 95.82 | 19 | 69.88 |  |  | 21 | 95.82
[12 empty] | 23 | 95.82 |  |  |  |  | 22 | 95.82
[12 empty] | 24 | 95.82 |  |  |  |  | 23 | 95.82
[12 empty] | 25 | 95.82
[12 empty] | 26 | 95.82
[12 empty] | 27 | 95.82
[12 empty] | 28 | 95.82
[12 empty] | 29 | 95.82